## sum
|  | quartz 2.6 | kfs 2.56 | calcite 2.71 | dolomite2.85 | CaF2 3.18 | Kfs/qz | calcite/qz | dolomite/qz |  | quartz 2.60 | kfs 2.56 | calcite 2.71 | dolomite2.85 | CaF2 3.18
| Energy (MeV) | dE/dx (keV um-1) | dE/dx | dE/dx | dE/dx | dE/dx |  |  |  | Energy (MeV) | dE/dx (keV um-1)
| 0.01 | 0.06419 | 0.06001 | 0.06434 | 0.07651 | 0.05627 | 0.9348808 | 1.002337 | 1.19193 | 3.3 | 0.2287 | 0.22068 | 0.24218 | 0.2615 | 0.26228
| 0.011 | 0.06731 | 0.06301 | 0.06761 | 0.08028 | 0.0592 | 0.9361165 | 1.004457 | 1.192691 | 3.7 | 0.21358 | 0.20604 | 0.22602 | 0.24382 | 0.24532
| 0.012 | 0.07028 | 0.0659 | 0.07074 | 0.08388 | 0.06202 | 0.9376779 | 1.006545 | 1.193512 |  | keV / (mg/cm2)
| 0.013 | 0.07315 | 0.06868 | 0.07377 | 0.08735 | 0.06475 | 0.9388927 | 1.008476 | 1.194122 | 3.3 | 0.8796154 | 0.86203125 | 0.8936531 | 0.9175439 | 0.8247799
| 0.014 | 0.07594 | 0.07139 | 0.07669 | 0.09069 | 0.06739 | 0.9400843 | 1.009876 | 1.194232 | 3.7 | 0.8214615 | 0.80484375 | 0.8340221 | 0.8555088 | 0.7714465
| 0.015 | 0.07869 | 0.07404 | 0.07952 | 0.09392 | 0.06997 | 0.9409074 | 1.010548 | 1.193544
| 0.016 | 0.08139 | 0.07664 | 0.08227 | 0.09705 | 0.07247 | 0.941639 | 1.010812 | 1.192407 | r (compared to quartz)
| 0.017 | 0.08405 | 0.07919 | 0.08495 | 0.1001 | 0.07492 | 0.9421773 | 1.010708 | 1.190958 | 3.7 | 1 | 0.9797705 | 1.015291 | 1.041447 | 0.9391146
| 0.018 | 0.08667 | 0.0817 | 0.08756 | 0.103 | 0.0773 | 0.9426561 | 1.010269 | 1.188416
| 0.02 | 0.09181 | 0.08659 | 0.09258 | 0.1087 | 0.08193 | 0.9431434 | 1.008387 | 1.183967
| 0.0225 | 0.09801 | 0.09248 | 0.09855 | 0.1154 | 0.08745 | 0.9435772 | 1.00551 | 1.177431
| 0.025 | 0.104 | 0.09812 | 0.1042 | 0.1218 | 0.09274 | 0.9434615 | 1.001923 | 1.171154
| 0.0275 | 0.1097 | 0.1035 | 0.1096 | 0.1278 | 0.09781 | 0.9434822 | 0.9990884 | 1.164995
| 0.03 | 0.1152 | 0.1088 | 0.1148 | 0.1335 | 0.1027 | 0.9444444 | 0.9965278 | 1.158854
| 0.0325 | 0.1205 | 0.1138 | 0.1197 | 0.139 | 0.1074 | 0.9443983 | 0.993361 | 1.153527
| 0.035 | 0.1257 | 0.1187 | 0.1245 | 0.1442 | 0.112 | 0.9443119 | 0.9904535 | 1.147176
| 0.0375 | 0.1306 | 0.1234 | 0.1291 | 0.1493 | 0.1164 | 0.9448698 | 0.9885145 | 1.143185
| 0.04 | 0.1355 | 0.1279 | 0.1335 | 0.1541 | 0.1207 | 0.9439114 | 0.9852399 | 1.137269
| 0.045 | 0.1447 | 0.1367 | 0.1419 | 0.1633 | 0.129 | 0.9447132 | 0.9806496 | 1.128542
| 0.05 | 0.1534 | 0.145 | 0.1498 | 0.1719 | 0.1369 | 0.9452412 | 0.9765319 | 1.1206
| 0.055 | 0.1617 | 0.1529 | 0.1573 | 0.18 | 0.1444 | 0.9455782 | 0.9727891 | 1.113173
| 0.06 | 0.1696 | 0.1604 | 0.1644 | 0.1877 | 0.1516 | 0.9457547 | 0.9693396 | 1.106722
| 0.065 | 0.1772 | 0.1676 | 0.1713 | 0.195 | 0.1585 | 0.9458239 | 0.9667043 | 1.100451
| 0.07 | 0.1845 | 0.1745 | 0.1778 | 0.2021 | 0.1652 | 0.9457995 | 0.9636856 | 1.095393
| 0.08 | 0.1981 | 0.1876 | 0.1903 | 0.2154 | 0.1777 | 0.9469965 | 0.9606259 | 1.08733
| 0.09 | 0.2108 | 0.1997 | 0.202 | 0.2279 | 0.1895 | 0.9473435 | 0.9582543 | 1.08112
| 0.1 | 0.2226 | 0.211 | 0.2131 | 0.2397 | 0.2005 | 0.9478886 | 0.9573226 | 1.076819
| 0.11 | 0.2336 | 0.2216 | 0.2235 | 0.2507 | 0.2108 | 0.9486301 | 0.9567637 | 1.073202
| 0.12 | 0.2439 | 0.2315 | 0.2334 | 0.2612 | 0.2206 | 0.9491595 | 0.9569496 | 1.070931
| 0.13 | 0.2536 | 0.2409 | 0.2428 | 0.2711 | 0.2299 | 0.9499211 | 0.9574132 | 1.069006
| 0.14 | 0.2627 | 0.2497 | 0.2517 | 0.2805 | 0.2387 | 0.9505139 | 0.9581271 | 1.067758
| 0.15 | 0.2713 | 0.258 | 0.2601 | 0.2894 | 0.2471 | 0.9509768 | 0.9587173 | 1.066716
| 0.16 | 0.2794 | 0.2658 | 0.2682 | 0.2978 | 0.255 | 0.9513243 | 0.9599141 | 1.065855
| 0.17 | 0.287 | 0.2732 | 0.2759 | 0.3059 | 0.2626 | 0.9519164 | 0.961324 | 1.065854
| 0.18 | 0.2942 | 0.2802 | 0.2832 | 0.3135 | 0.2698 | 0.9524133 | 0.9626105 | 1.065602
| 0.2 | 0.3074 | 0.2932 | 0.2968 | 0.3278 | 0.2833 | 0.9538061 | 0.9655172 | 1.066363
| 0.225 | 0.3221 | 0.3075 | 0.3121 | 0.3438 | 0.2985 | 0.9546725 | 0.9689537 | 1.06737
| 0.25 | 0.3348 | 0.32 | 0.3257 | 0.358 | 0.3121 | 0.9557945 | 0.9728196 | 1.069295
| 0.275 | 0.3459 | 0.3309 | 0.3378 | 0.3707 | 0.3243 | 0.9566349 | 0.9765828 | 1.071697
| 0.3 | 0.3556 | 0.3404 | 0.3486 | 0.3819 | 0.3351 | 0.9572553 | 0.980315 | 1.07396
| 0.325 | 0.3641 | 0.3487 | 0.3583 | 0.392 | 0.3449 | 0.9577039 | 0.9840703 | 1.076627
| 0.35 | 0.3714 | 0.356 | 0.3668 | 0.4008 | 0.3536 | 0.9585353 | 0.9876144 | 1.07916
| 0.375 | 0.3777 | 0.3622 | 0.3743 | 0.4087 | 0.3614 | 0.9589621 | 0.9909981 | 1.082076
| 0.4 | 0.3832 | 0.3676 | 0.381 | 0.4156 | 0.3683 | 0.9592902 | 0.9942589 | 1.084551
| 0.45 | 0.3917 | 0.3761 | 0.3918 | 0.4269 | 0.3798 | 0.9601736 | 1.000255 | 1.089865
| 0.5 | 0.3977 | 0.382 | 0.4 | 0.4354 | 0.3888 | 0.960523 | 1.005783 | 1.094795
| 0.55 | 0.4015 | 0.3858 | 0.4058 | 0.4414 | 0.3956 | 0.9608966 | 1.01071 | 1.099377
| 0.6 | 0.4036 | 0.3879 | 0.4097 | 0.4454 | 0.4007 | 0.9611001 | 1.015114 | 1.103568
| 0.65 | 0.4042 | 0.3886 | 0.412 | 0.4477 | 0.4042 | 0.9614052 | 1.019297 | 1.10762
| 0.7 | 0.4037 | 0.3882 | 0.4129 | 0.4485 | 0.4064 | 0.9616052 | 1.022789 | 1.110973
| 0.8 | 0.4 | 0.3848 | 0.4116 | 0.4469 | 0.4079 | 0.962 | 1.029 | 1.11725
| 0.9 | 0.3938 | 0.3788 | 0.4072 | 0.4419 | 0.4064 | 0.9619096 | 1.034027 | 1.122143
| 1 | 0.386 | 0.3714 | 0.4007 | 0.4348 | 0.4028 | 0.9621762 | 1.038083 | 1.126425
| 1.1 | 0.3772 | 0.3631 | 0.393 | 0.4263 | 0.3978 | 0.9626193 | 1.041888 | 1.13017
| 1.2 | 0.3681 | 0.3543 | 0.3846 | 0.4171 | 0.3919 | 0.9625102 | 1.044825 | 1.133116
| 1.3 | 0.3587 | 0.3455 | 0.3757 | 0.4074 | 0.3854 | 0.9632004 | 1.047393 | 1.135768
| 1.4 | 0.3495 | 0.3366 | 0.3668 | 0.3976 | 0.3785 | 0.9630901 | 1.049499 | 1.137625
| 1.5 | 0.3404 | 0.328 | 0.3579 | 0.3879 | 0.3713 | 0.9635723 | 1.05141 | 1.139542
| 1.6 | 0.3317 | 0.3196 | 0.3491 | 0.3784 | 0.3641 | 0.9635213 | 1.052457 | 1.14079
| 1.7 | 0.3232 | 0.3115 | 0.3406 | 0.3691 | 0.357 | 0.9637995 | 1.053837 | 1.142017
| 1.8 | 0.3151 | 0.3037 | 0.3324 | 0.3601 | 0.3498 | 0.963821 | 1.054903 | 1.142812
| 2 | 0.2999 | 0.2891 | 0.3169 | 0.3431 | 0.3359 | 0.963988 | 1.056686 | 1.144048
| 2.25 | 0.2827 | 0.2726 | 0.2991 | 0.3238 | 0.3194 | 0.9642731 | 1.058012 | 1.145384
| 2.5 | 0.2675 | 0.258 | 0.2832 | 0.3063 | 0.304 | 0.964486 | 1.058692 | 1.145047
| 2.75 | 0.2538 | 0.2449 | 0.2688 | 0.2907 | 0.2897 | 0.964933 | 1.059102 | 1.14539
| 3 | 0.2416 | 0.2331 | 0.2559 | 0.2766 | 0.2766 | 0.9648179 | 1.059189 | 1.144868
| 3.25 | 0.2307 | 0.2226 | 0.2443 | 0.2638 | 0.2645 | 0.9648895 | 1.058951 | 1.143476
| 3.5 | 0.2207 | 0.213 | 0.2337 | 0.2523 | 0.2534 | 0.965111 | 1.058903 | 1.143181
| 3.75 | 0.2118 | 0.2043 | 0.2241 | 0.2417 | 0.2433 | 0.9645892 | 1.058074 | 1.141171
| 4 | 0.2036 | 0.1964 | 0.2153 | 0.2322 | 0.2339 | 0.9646365 | 1.057466 | 1.140472
| 4.5 | 0.1892 | 0.1826 | 0.1998 | 0.2153 | 0.2173 | 0.9651163 | 1.056025 | 1.137949
| 5 | 0.177 | 0.1708 | 0.1867 | 0.2009 | 0.2031 | 0.9649718 | 1.054802 | 1.135028
| 5.5 | 0.1664 | 0.1606 | 0.1753 | 0.1885 | 0.1907 | 0.9651442 | 1.053486 | 1.1328125
| 6 | 0.1573 | 0.1518 | 0.1654 | 0.1777 | 0.18 | 0.965035 | 1.051494 | 1.129688
| 6.5 | 0.1492 | 0.144 | 0.1567 | 0.1682 | 0.1705 | 0.9651475 | 1.050268 | 1.127346
| 7 | 0.142 | 0.137 | 0.149 | 0.1598 | 0.162 | 0.9647887 | 1.049296 | 1.125352
| 8 | 0.1298 | 0.1253 | 0.1358 | 0.1455 | 0.1477 | 0.9653313 | 1.046225 | 1.120955
| 9 | 0.1203 | 0.1161 | 0.1258 | 0.1348 | 0.1363 | 0.9650873 | 1.045719 | 1.120532
| 10 | 0.1113 | 0.1073 | 0.1163 | 0.1246 | 0.1257 | 0.9640611 | 1.044924 | 1.119497
-----------------------------------------------------------
Multiply Stopping by for Stopping Units
------------------- ------------------
1.0000E-01 eV / Angstrom
1.0000E+00 keV / micron
1.0000E+00 MeV / mm
3.8463E-03 keV / (ug/cm2)
3.8463E-03 MeV / (mg/cm2)
3.8463E+00 keV / (mg/cm2)
1.2791E-01 eV / (1E15 atoms/cm2)
1.1325E-02 L.S.S. reduced units
==================================================================
(C) 1984,1989,1992,1998,2008 by J.P. Biersack and J.F. Ziegler

## quartz
==================================================================
SRIM version ---> SRIM-2013.00
Calc. date ---> March 13, 2023
==================================================================
Disk File Name = SRIM Outputs\Helium in SiO2-densi2.60.txt
Ion = Helium [2] , Mass = 4.003 amu
Target Density = 2.6000E+00 g/cm3 = 7.8178E+22 atoms/cm3
======= Target Composition ========
Atom Atom Atomic Mass
Name Numb Percent Percent
---- ---- ------- -------
Si 14 033.33 046.74
O 8 066.67 053.26
====================================
Bragg Correction = 0.00%
Stopping Units = keV / micron
See bottom of Table for other Stopping units
| Ion |  | dE/dx | dE/dx | Projected |  | Longitudinal |  | Lateral
| Energy |  | Elec. | Nuclear | Range |  | Straggling |  | Straggling
| -------------- | ---------- | ---------- | ---------- | ---------- | ---------- |  |  |  |  | Energy | dE/dx (MeV um-1)
| 10 | keV | 64.19 | 13.55 | 920 | A | 467 | A | 395 | A | 0.01 | 0.06419
| 11 | keV | 67.31 | 12.91 | 1009 | A | 496 | A | 423 | A | 0.011 | 0.06731
| 12 | keV | 70.28 | 12.34 | 1097 | A | 522 | A | 450 | A | 0.012 | 0.07028
| 13 | keV | 73.15 | 11.83 | 1184 | A | 547 | A | 476 | A | 0.013 | 0.07315
| 14 | keV | 75.94 | 11.36 | 1270 | A | 570 | A | 501 | A | 0.014 | 0.07594
| 15 | keV | 78.69 | 10.94 | 1354 | A | 593 | A | 524 | A | 0.015 | 0.07869
| 16 | keV | 81.39 | 10.55 | 1438 | A | 614 | A | 547 | A | 0.016 | 0.08139
| 17 | keV | 84.05 | 10.19 | 1521 | A | 634 | A | 569 | A | 0.017 | 0.08405
| 18 | keV | 86.67 | 9.858 | 1602 | A | 652 | A | 590 | A | 0.018 | 0.08667
| 20 | keV | 91.81 | 9.267 | 1761 | A | 688 | A | 630 | A | 0.02 | 0.09181
| 22.5 | keV | 98.01 | 8.633 | 1955 | A | 727 | A | 677 | A | 0.0225 | 0.09801
| 25 | keV | 104 | 8.093 | 2142 | A | 762 | A | 719 | A | 0.025 | 0.104
| 27.5 | keV | 109.7 | 7.625 | 2323 | A | 794 | A | 758 | A | 0.0275 | 0.1097
| 30 | keV | 115.2 | 7.215 | 2498 | A | 822 | A | 795 | A | 0.03 | 0.1152
| 32.5 | keV | 120.5 | 6.853 | 2669 | A | 848 | A | 829 | A | 0.0325 | 0.1205
| 35 | keV | 125.7 | 6.53 | 2834 | A | 872 | A | 861 | A | 0.035 | 0.1257
| 37.5 | keV | 130.6 | 6.24 | 2996 | A | 894 | A | 890 | A | 0.0375 | 0.1306
| 40 | keV | 135.5 | 5.978 | 3153 | A | 914 | A | 918 | A | 0.04 | 0.1355
| 45 | keV | 144.7 | 5.522 | 3457 | A | 951 | A | 970 | A | 0.045 | 0.1447
| 50 | keV | 153.4 | 5.139 | 3747 | A | 982 | A | 1016 | A | 0.05 | 0.1534
| 55 | keV | 161.7 | 4.812 | 4025 | A | 1010 | A | 1058 | A | 0.055 | 0.1617
| 60 | keV | 169.6 | 4.528 | 4293 | A | 1035 | A | 1096 | A | 0.06 | 0.1696
| 65 | keV | 177.2 | 4.279 | 4551 | A | 1057 | A | 1131 | A | 0.065 | 0.1772
| 70 | keV | 184.5 | 4.06 | 4801 | A | 1077 | A | 1163 | A | 0.07 | 0.1845
| 80 | keV | 198.1 | 3.688 | 5279 | A | 1112 | A | 1221 | A | 0.08 | 0.1981
| 90 | keV | 210.8 | 3.386 | 5730 | A | 1142 | A | 1271 | A | 0.09 | 0.2108
| 100 | keV | 222.6 | 3.133 | 6161 | A | 1168 | A | 1316 | A | 0.1 | 0.2226
| 110 | keV | 233.6 | 2.92 | 6573 | A | 1190 | A | 1356 | A | 0.11 | 0.2336
| 120 | keV | 243.9 | 2.736 | 6968 | A | 1210 | A | 1393 | A | 0.12 | 0.2439
| 130 | keV | 253.6 | 2.576 | 7350 | A | 1228 | A | 1426 | A | 0.13 | 0.2536
| 140 | keV | 262.7 | 2.436 | 7720 | A | 1244 | A | 1456 | A | 0.14 | 0.2627
| 150 | keV | 271.3 | 2.312 | 8078 | A | 1258 | A | 1484 | A | 0.15 | 0.2713
| 160 | keV | 279.4 | 2.2 | 8427 | A | 1271 | A | 1511 | A | 0.16 | 0.2794
| 170 | keV | 287 | 2.1 | 8767 | A | 1283 | A | 1535 | A | 0.17 | 0.287
| 180 | keV | 294.2 | 2.01 | 9099 | A | 1294 | A | 1558 | A | 0.18 | 0.2942
| 200 | keV | 307.4 | 1.853 | 9743 | A | 1316 | A | 1600 | A | 0.2 | 0.3074
| 225 | keV | 322.1 | 1.69 | 1.05 | um | 1340 | A | 1646 | A | 0.225 | 0.3221
| 250 | keV | 334.8 | 1.556 | 1.13 | um | 1361 | A | 1688 | A | 0.25 | 0.3348
| 275 | keV | 345.9 | 1.443 | 1.2 | um | 1380 | A | 1725 | A | 0.275 | 0.3459
| 300 | keV | 355.6 | 1.347 | 1.27 | um | 1397 | A | 1759 | A | 0.3 | 0.3556
| 325 | keV | 364.1 | 1.264 | 1.34 | um | 1412 | A | 1791 | A | 0.325 | 0.3641
| 350 | keV | 371.4 | 1.191 | 1.4 | um | 1427 | A | 1820 | A | 0.35 | 0.3714
| 375 | keV | 377.7 | 1.127 | 1.47 | um | 1440 | A | 1848 | A | 0.375 | 0.3777
| 400 | keV | 383.2 | 1.07 | 1.53 | um | 1452 | A | 1874 | A | 0.4 | 0.3832
| 450 | keV | 391.7 | 0.9729 | 1.66 | um | 1481 | A | 1922 | A | 0.45 | 0.3917
| 500 | keV | 397.7 | 0.8931 | 1.79 | um | 1506 | A | 1966 | A | 0.5 | 0.3977
| 550 | keV | 401.5 | 0.8263 | 1.91 | um | 1531 | A | 2006 | A | 0.55 | 0.4015
| 600 | keV | 403.6 | 0.7694 | 2.03 | um | 1553 | A | 2045 | A | 0.6 | 0.4036
| 650 | keV | 404.2 | 0.7205 | 2.16 | um | 1575 | A | 2081 | A | 0.65 | 0.4042
| 700 | keV | 403.7 | 0.6778 | 2.28 | um | 1596 | A | 2116 | A | 0.7 | 0.4037
| 800 | keV | 400 | 0.6069 | 2.53 | um | 1655 | A | 2183 | A | 0.8 | 0.4
| 900 | keV | 393.8 | 0.5503 | 2.78 | um | 1712 | A | 2247 | A | 0.9 | 0.3938 | range (mg/cm2)
| 1 | MeV | 386 | 0.504 | 3.03 | um | 1768 | A | 2309 | A | 1 | 0.386 | 0.7878
| 1.1 | MeV | 377.2 | 0.4654 | 3.29 | um | 1824 | A | 2369 | A | 1.1 | 0.3772 | 0.8554
| 1.2 | MeV | 368.1 | 0.4326 | 3.56 | um | 1881 | A | 2429 | A | 1.2 | 0.3681 | 0.9256
| 1.3 | MeV | 358.7 | 0.4044 | 3.83 | um | 1938 | A | 2489 | A | 1.3 | 0.3587 | 0.9958
| 1.4 | MeV | 349.5 | 0.3799 | 4.11 | um | 1995 | A | 2549 | A | 1.4 | 0.3495 | 1.0686
| 1.5 | MeV | 340.4 | 0.3584 | 4.4 | um | 2054 | A | 2610 | A | 1.5 | 0.3404 | 1.144
| 1.6 | MeV | 331.7 | 0.3393 | 4.7 | um | 2114 | A | 2672 | A | 1.6 | 0.3317 | 1.222
| 1.7 | MeV | 323.2 | 0.3223 | 5 | um | 2175 | A | 2734 | A | 1.7 | 0.3232 | 1.3
| 1.8 | MeV | 315.1 | 0.307 | 5.32 | um | 2237 | A | 2798 | A | 1.8 | 0.3151 | 1.3832
| 2 | MeV | 299.9 | 0.2807 | 5.96 | um | 2452 | A | 2929 | A | 2 | 0.2999 | 1.5496
| 2.25 | MeV | 282.7 | 0.2538 | 6.82 | um | 2776 | A | 3099 | A | 2.25 | 0.2827 | 1.7732
| 2.5 | MeV | 267.5 | 0.2319 | 7.73 | um | 3099 | A | 3279 | A | 2.5 | 0.2675 | 2.0098
| 2.75 | MeV | 253.8 | 0.2137 | 8.69 | um | 3423 | A | 3469 | A | 2.75 | 0.2538 | 2.2594
| 3 | MeV | 241.6 | 0.1983 | 9.69 | um | 3749 | A | 3668 | A | 3 | 0.2416 | 2.5194
| 3.25 | MeV | 230.7 | 0.1851 | 10.75 | um | 4079 | A | 3878 | A | 3.25 | 0.2307 | 2.795
| 3.5 | MeV | 220.7 | 0.1736 | 11.85 | um | 4412 | A | 4098 | A | 3.5 | 0.2207 | 3.081
| 3.75 | MeV | 211.8 | 0.1635 | 13.01 | um | 4749 | A | 4328 | A | 3.75 | 0.2118 | 3.3826
| 4 | MeV | 203.6 | 0.1547 | 14.21 | um | 5091 | A | 4568 | A | 4 | 0.2036 | 3.6946
| 4.5 | MeV | 189.2 | 0.1396 | 16.75 | um | 6318 | A | 5077 | A | 4.5 | 0.1892 | 4.355
| 5 | MeV | 177 | 0.1274 | 19.48 | um | 7488 | A | 5625 | A | 5 | 0.177 | 5.0648
| 5.5 | MeV | 166.4 | 0.1172 | 22.39 | um | 8630 | A | 6211 | A | 5.5 | 0.1664 | 5.8214
| 6 | MeV | 157.3 | 0.1087 | 25.48 | um | 9760 | A | 6832 | A | 6 | 0.1573 | 6.6248
| 6.5 | MeV | 149.2 | 0.1013 | 28.74 | um | 1.09 | um | 7488 | A | 6.5 | 0.1492 | 7.4724
| 7 | MeV | 142 | 0.09496 | 32.17 | um | 1.2 | um | 8177 | A | 7 | 0.142 | 8.3642
| 8 | MeV | 129.8 | 0.08446 | 39.52 | um | 1.61 | um | 9653 | A | 8 | 0.1298 | 10.2752
| 9 | MeV | 120.3 | 0.07616 | 47.52 | um | 1.98 | um | 1.13 | um | 9 | 0.1203 | 12.3552
| 10 | MeV | 111.3 | 0.06941 | 56.15 | um | 2.35 | um | 1.3 | um | 10 | 0.1113 | 14.599
-----------------------------------------------------------
Multiply Stopping by for Stopping Units
------------------- ------------------
1.0000E-01 eV / Angstrom
1.0000E+00 keV / micron
1.0000E+00 MeV / mm
3.8463E-03 keV / (ug/cm2)
3.8463E-03 MeV / (mg/cm2)
3.8463E+00 keV / (mg/cm2)
1.2791E-01 eV / (1E15 atoms/cm2)
1.1325E-02 L.S.S. reduced units
==================================================================
(C) 1984,1989,1992,1998,2008 by J.P. Biersack and J.F. Ziegler

## kfs
==================================================================
| SRIM | version | ---> | SRIM-2013.00
| Calc. | date | ---> | March | 13, | 2023
==================================================================
| Disk | File | Name | = | SRIM | Outputs\Helium | in | K-Al-Si3- | O8.txt
| Ion | = | Helium | [2] | , | Mass | = | 4.003 | amu
| Target | Density | = | 2.56 | g/cm3 | = | 7.2007e+22 | atoms/cm3
| ======= | Target | Composition | ========
| Atom | Atom | Atomic | Mass
| Name | Numb | Percent | Percent
| ---- | ---- | ------- | -------
| K | 19 | 7.69 | 14.04
| Al | 13 | 7.69 | 9.69
| Si | 14 | 23.08 | 30.28
| O | 8 | 61.54 | 45.99
====================================
| Bragg | Correction | = | 0%
| Stopping | Units | = | keV | / | micron
| See | bottom | of | Table | for | other | Stopping | units
| Ion |  | dE/dx | dE/dx | Projected |  | Longitudinal |  | Lateral
| Energy |  | Elec. | Nuclear | Range |  | Straggling |  | Straggling
| -------------- | ---------- | ---------- | ---------- | ---------- | ---------- |  |  |  |  | Energy | dE/dx (MeV um-1)
| 10 | keV | 60.01 | 12.71 | 957 | A | 507 | A | 427 | A | 0.01 | 0.06001
| 11 | keV | 63.01 | 12.12 | 1050 | A | 538 | A | 457 | A | 0.011 | 0.06301
| 12 | keV | 65.9 | 11.6 | 1142 | A | 567 | A | 486 | A | 0.012 | 0.0659
| 13 | keV | 68.68 | 11.12 | 1232 | A | 594 | A | 514 | A | 0.013 | 0.06868
| 14 | keV | 71.39 | 10.69 | 1321 | A | 620 | A | 540 | A | 0.014 | 0.07139
| 15 | keV | 74.04 | 10.3 | 1409 | A | 645 | A | 566 | A | 0.015 | 0.07404
| 16 | keV | 76.64 | 9.936 | 1496 | A | 668 | A | 591 | A | 0.016 | 0.07664
| 17 | keV | 79.19 | 9.604 | 1582 | A | 689 | A | 614 | A | 0.017 | 0.07919
| 18 | keV | 81.7 | 9.296 | 1667 | A | 710 | A | 637 | A | 0.018 | 0.0817
| 20 | keV | 86.59 | 8.746 | 1833 | A | 749 | A | 680 | A | 0.02 | 0.08659
| 22.5 | keV | 92.48 | 8.156 | 2035 | A | 792 | A | 730 | A | 0.0225 | 0.09248
| 25 | keV | 98.12 | 7.651 | 2230 | A | 831 | A | 777 | A | 0.025 | 0.09812
| 27.5 | keV | 103.5 | 7.213 | 2419 | A | 866 | A | 819 | A | 0.0275 | 0.1035
| 30 | keV | 108.8 | 6.83 | 2602 | A | 898 | A | 859 | A | 0.03 | 0.1088
| 32.5 | keV | 113.8 | 6.49 | 2780 | A | 926 | A | 896 | A | 0.0325 | 0.1138
| 35 | keV | 118.7 | 6.188 | 2954 | A | 953 | A | 930 | A | 0.035 | 0.1187
| 37.5 | keV | 123.4 | 5.916 | 3123 | A | 977 | A | 962 | A | 0.0375 | 0.1234
| 40 | keV | 127.9 | 5.67 | 3287 | A | 1000 | A | 993 | A | 0.04 | 0.1279
| 45 | keV | 136.7 | 5.241 | 3605 | A | 1040 | A | 1049 | A | 0.045 | 0.1367
| 50 | keV | 145 | 4.881 | 3910 | A | 1075 | A | 1099 | A | 0.05 | 0.145
| 55 | keV | 152.9 | 4.572 | 4201 | A | 1106 | A | 1145 | A | 0.055 | 0.1529
| 60 | keV | 160.4 | 4.304 | 4482 | A | 1134 | A | 1187 | A | 0.06 | 0.1604
| 65 | keV | 167.6 | 4.07 | 4754 | A | 1158 | A | 1225 | A | 0.065 | 0.1676
| 70 | keV | 174.5 | 3.863 | 5016 | A | 1181 | A | 1260 | A | 0.07 | 0.1745
| 80 | keV | 187.6 | 3.512 | 5518 | A | 1220 | A | 1324 | A | 0.08 | 0.1876
| 90 | keV | 199.7 | 3.225 | 5992 | A | 1254 | A | 1379 | A | 0.09 | 0.1997
| 100 | keV | 211 | 2.986 | 6444 | A | 1282 | A | 1428 | A | 0.1 | 0.211
| 110 | keV | 221.6 | 2.784 | 6876 | A | 1307 | A | 1473 | A | 0.11 | 0.2216
| 120 | keV | 231.5 | 2.61 | 7292 | A | 1329 | A | 1513 | A | 0.12 | 0.2315
| 130 | keV | 240.9 | 2.458 | 7692 | A | 1349 | A | 1549 | A | 0.13 | 0.2409
| 140 | keV | 249.7 | 2.325 | 8080 | A | 1367 | A | 1582 | A | 0.14 | 0.2497
| 150 | keV | 258 | 2.207 | 8456 | A | 1383 | A | 1613 | A | 0.15 | 0.258
| 160 | keV | 265.8 | 2.101 | 8822 | A | 1397 | A | 1642 | A | 0.16 | 0.2658
| 170 | keV | 273.2 | 2.006 | 9178 | A | 1411 | A | 1669 | A | 0.17 | 0.2732
| 180 | keV | 280.2 | 1.92 | 9526 | A | 1423 | A | 1694 | A | 0.18 | 0.2802
| 200 | keV | 293.2 | 1.77 | 1.02 | um | 1447 | A | 1740 | A | 0.2 | 0.2932
| 225 | keV | 307.5 | 1.616 | 1.1 | um | 1474 | A | 1791 | A | 0.225 | 0.3075
| 250 | keV | 320 | 1.488 | 1.18 | um | 1497 | A | 1837 | A | 0.25 | 0.32
| 275 | keV | 330.9 | 1.381 | 1.25 | um | 1517 | A | 1878 | A | 0.275 | 0.3309
| 300 | keV | 340.4 | 1.289 | 1.33 | um | 1536 | A | 1915 | A | 0.3 | 0.3404
| 325 | keV | 348.7 | 1.21 | 1.4 | um | 1553 | A | 1950 | A | 0.325 | 0.3487
| 350 | keV | 356 | 1.14 | 1.47 | um | 1568 | A | 1982 | A | 0.35 | 0.356
| 375 | keV | 362.2 | 1.079 | 1.54 | um | 1582 | A | 2012 | A | 0.375 | 0.3622
| 400 | keV | 367.6 | 1.025 | 1.6 | um | 1596 | A | 2040 | A | 0.4 | 0.3676
| 450 | keV | 376.1 | 0.932 | 1.74 | um | 1626 | A | 2093 | A | 0.45 | 0.3761
| 500 | keV | 382 | 0.8558 | 1.87 | um | 1653 | A | 2141 | A | 0.5 | 0.382
| 550 | keV | 385.8 | 0.7919 | 1.99 | um | 1679 | A | 2185 | A | 0.55 | 0.3858
| 600 | keV | 387.9 | 0.7376 | 2.12 | um | 1703 | A | 2227 | A | 0.6 | 0.3879
| 650 | keV | 388.6 | 0.6908 | 2.25 | um | 1726 | A | 2267 | A | 0.65 | 0.3886
| 700 | keV | 388.2 | 0.65 | 2.38 | um | 1748 | A | 2305 | A | 0.7 | 0.3882
| 800 | keV | 384.8 | 0.5822 | 2.63 | um | 1808 | A | 2378 | A | 0.8 | 0.3848
| 900 | keV | 378.8 | 0.528 | 2.89 | um | 1867 | A | 2447 | A | 0.9 | 0.3788 | range (mg/cm2)
| 1 | MeV | 371.4 | 0.4837 | 3.16 | um | 1925 | A | 2515 | A | 1 | 0.3714 | 0.80896
| 1.1 | MeV | 363.1 | 0.4467 | 3.43 | um | 1982 | A | 2581 | A | 1.1 | 0.3631 | 0.87808
| 1.2 | MeV | 354.3 | 0.4153 | 3.71 | um | 2040 | A | 2646 | A | 1.2 | 0.3543 | 0.94976
| 1.3 | MeV | 345.5 | 0.3883 | 3.99 | um | 2099 | A | 2711 | A | 1.3 | 0.3455 | 1.02144
| 1.4 | MeV | 336.6 | 0.3648 | 4.28 | um | 2158 | A | 2777 | A | 1.4 | 0.3366 | 1.09568
| 1.5 | MeV | 328 | 0.3442 | 4.58 | um | 2219 | A | 2843 | A | 1.5 | 0.328 | 1.17248
| 1.6 | MeV | 319.6 | 0.3259 | 4.89 | um | 2280 | A | 2910 | A | 1.6 | 0.3196 | 1.25184
| 1.7 | MeV | 311.5 | 0.3096 | 5.21 | um | 2343 | A | 2978 | A | 1.7 | 0.3115 | 1.33376
| 1.8 | MeV | 303.7 | 0.295 | 5.53 | um | 2407 | A | 3047 | A | 1.8 | 0.3037 | 1.41568
| 2 | MeV | 289.1 | 0.2697 | 6.21 | um | 2626 | A | 3189 | A | 2 | 0.2891 | 1.58976
| 2.25 | MeV | 272.6 | 0.244 | 7.09 | um | 2956 | A | 3375 | A | 2.25 | 0.2726 | 1.81504
| 2.5 | MeV | 258 | 0.2229 | 8.03 | um | 3287 | A | 3570 | A | 2.5 | 0.258 | 2.05568
| 2.75 | MeV | 244.9 | 0.2055 | 9.03 | um | 3620 | A | 3776 | A | 2.75 | 0.2449 | 2.31168
| 3 | MeV | 233.1 | 0.1907 | 10.07 | um | 3956 | A | 3993 | A | 3 | 0.2331 | 2.57792
| 3.25 | MeV | 222.6 | 0.178 | 11.16 | um | 4296 | A | 4220 | A | 3.25 | 0.2226 | 2.85696
| 3.5 | MeV | 213 | 0.167 | 12.31 | um | 4640 | A | 4459 | A | 3.5 | 0.213 | 3.15136
| 3.75 | MeV | 204.3 | 0.1573 | 13.51 | um | 4989 | A | 4708 | A | 3.75 | 0.2043 | 3.45856
| 4 | MeV | 196.4 | 0.1488 | 14.75 | um | 5342 | A | 4969 | A | 4 | 0.1964 | 3.776
| 4.5 | MeV | 182.6 | 0.1343 | 17.39 | um | 6608 | A | 5522 | A | 4.5 | 0.1826 | 4.45184
| 5 | MeV | 170.8 | 0.1226 | 20.21 | um | 7818 | A | 6116 | A | 5 | 0.1708 | 5.17376
| 5.5 | MeV | 160.6 | 0.1128 | 23.23 | um | 9001 | A | 6752 | A | 5.5 | 0.1606 | 5.94688
| 6 | MeV | 151.8 | 0.1046 | 26.42 | um | 1.02 | um | 7426 | A | 6 | 0.1518 | 6.76352
| 6.5 | MeV | 144 | 0.09752 | 29.8 | um | 1.13 | um | 8138 | A | 6.5 | 0.144 | 7.6288
| 7 | MeV | 137 | 0.0914 | 33.36 | um | 1.25 | um | 8886 | A | 7 | 0.137 | 8.54016
| 8 | MeV | 125.3 | 0.08131 | 40.98 | um | 1.67 | um | 1.05 | um | 8 | 0.1253 | 10.49088
| 9 | MeV | 116.1 | 0.07332 | 49.26 | um | 2.06 | um | 1.22 | um | 9 | 0.1161 | 12.61056
| 10 | MeV | 107.3 | 0.06683 | 58.21 | um | 2.44 | um | 1.41 | um | 10 | 0.1073 | 14.90176
-----------------------------------------------------------
| Multiply | Stopping | by | for | Stopping | Units
| ------------------- | ------------------
| 0.1 | eV | / | Angstrom
| 1 | keV | / | micron
| 1 | MeV | / | mm
| 0.0039064 | keV | / | (ug/cm2)
| 0.0039064 | MeV | / | (mg/cm2)
| 3.9064 | keV | / | (mg/cm2)
| 0.13888 | eV | / | (1E15 | atoms/cm2)
| 0.012432 | L.S.S. | reduced | units
==================================================================
| (C) | 1.9842e+19 | by | J.P. | Biersack | and | J.F. | Ziegler

## calcite
==================================================================
| SRIM | version | ---> | SRIM-2013.00
| Calc. | date | ---> | March | 13, | 2023
==================================================================
| Disk | File | Name | = | SRIM | Outputs\Helium | in | CaCO3-2.71.txt
| Ion | = | Helium | [2] | , | Mass | = | 4.003 | amu
| Target | Density | = | 2.71 | g/cm3 | = | 8.1526e+22 | atoms/cm3
| ======= | Target | Composition | ========
| Atom | Atom | Atomic | Mass
| Name | Numb | Percent | Percent
| ---- | ---- | ------- | -------
| Ca | 20 | 20 | 40.04
| C | 6 | 20 | 12
| O | 8 | 60 | 47.95
====================================
| Bragg | Correction | = | 0%
| Stopping | Units | = | keV | / | micron
| See | bottom | of | Table | for | other | Stopping | units
| Ion |  | dE/dx | dE/dx | Projected |  | Longitudinal |  | Lateral
| Energy |  | Elec. | Nuclear | Range |  | Straggling |  | Straggling
| -------------- | ---------- | ---------- | ---------- | ---------- | ---------- |  |  |  |  | Energy | dE/dx (MeV um-1)
| 10 | keV | 64.34 | 13.69 | 897 | A | 471 | A | 397 | A | 0.01 | 0.06434
| 11 | keV | 67.61 | 13.05 | 983 | A | 500 | A | 425 | A | 0.011 | 0.06761
| 12 | keV | 70.74 | 12.48 | 1068 | A | 527 | A | 452 | A | 0.012 | 0.07074
| 13 | keV | 73.77 | 11.96 | 1153 | A | 553 | A | 478 | A | 0.013 | 0.07377
| 14 | keV | 76.69 | 11.49 | 1236 | A | 577 | A | 503 | A | 0.014 | 0.07669
| 15 | keV | 79.52 | 11.07 | 1318 | A | 600 | A | 527 | A | 0.015 | 0.07952
| 16 | keV | 82.27 | 10.68 | 1399 | A | 622 | A | 550 | A | 0.016 | 0.08227
| 17 | keV | 84.95 | 10.32 | 1479 | A | 642 | A | 572 | A | 0.017 | 0.08495
| 18 | keV | 87.56 | 9.987 | 1558 | A | 662 | A | 594 | A | 0.018 | 0.08756
| 20 | keV | 92.58 | 9.393 | 1713 | A | 698 | A | 634 | A | 0.02 | 0.09258
| 22.5 | keV | 98.55 | 8.756 | 1901 | A | 740 | A | 681 | A | 0.0225 | 0.09855
| 25 | keV | 104.2 | 8.212 | 2084 | A | 777 | A | 725 | A | 0.025 | 0.1042
| 27.5 | keV | 109.6 | 7.741 | 2262 | A | 810 | A | 765 | A | 0.0275 | 0.1096
| 30 | keV | 114.8 | 7.329 | 2435 | A | 841 | A | 803 | A | 0.03 | 0.1148
| 32.5 | keV | 119.7 | 6.964 | 2603 | A | 869 | A | 838 | A | 0.0325 | 0.1197
| 35 | keV | 124.5 | 6.639 | 2768 | A | 894 | A | 871 | A | 0.035 | 0.1245
| 37.5 | keV | 129.1 | 6.346 | 2929 | A | 918 | A | 902 | A | 0.0375 | 0.1291
| 40 | keV | 133.5 | 6.082 | 3086 | A | 940 | A | 931 | A | 0.04 | 0.1335
| 45 | keV | 141.9 | 5.622 | 3390 | A | 980 | A | 986 | A | 0.045 | 0.1419
| 50 | keV | 149.8 | 5.235 | 3683 | A | 1015 | A | 1035 | A | 0.05 | 0.1498
| 55 | keV | 157.3 | 4.903 | 3965 | A | 1046 | A | 1080 | A | 0.055 | 0.1573
| 60 | keV | 164.4 | 4.616 | 4237 | A | 1074 | A | 1122 | A | 0.06 | 0.1644
| 65 | keV | 171.3 | 4.365 | 4501 | A | 1100 | A | 1160 | A | 0.065 | 0.1713
| 70 | keV | 177.8 | 4.142 | 4757 | A | 1123 | A | 1195 | A | 0.07 | 0.1778
| 80 | keV | 190.3 | 3.766 | 5249 | A | 1164 | A | 1259 | A | 0.08 | 0.1903
| 90 | keV | 202 | 3.458 | 5715 | A | 1198 | A | 1316 | A | 0.09 | 0.202
| 100 | keV | 213.1 | 3.202 | 6161 | A | 1228 | A | 1366 | A | 0.1 | 0.2131
| 110 | keV | 223.5 | 2.985 | 6588 | A | 1255 | A | 1412 | A | 0.11 | 0.2235
| 120 | keV | 233.4 | 2.799 | 6998 | A | 1278 | A | 1453 | A | 0.12 | 0.2334
| 130 | keV | 242.8 | 2.636 | 7394 | A | 1299 | A | 1491 | A | 0.13 | 0.2428
| 140 | keV | 251.7 | 2.493 | 7778 | A | 1318 | A | 1525 | A | 0.14 | 0.2517
| 150 | keV | 260.1 | 2.367 | 8150 | A | 1335 | A | 1558 | A | 0.15 | 0.2601
| 160 | keV | 268.2 | 2.253 | 8511 | A | 1351 | A | 1587 | A | 0.16 | 0.2682
| 170 | keV | 275.9 | 2.151 | 8863 | A | 1365 | A | 1615 | A | 0.17 | 0.2759
| 180 | keV | 283.2 | 2.059 | 9207 | A | 1378 | A | 1642 | A | 0.18 | 0.2832
| 200 | keV | 296.8 | 1.899 | 9872 | A | 1403 | A | 1690 | A | 0.2 | 0.2968
| 225 | keV | 312.1 | 1.733 | 1.07 | um | 1432 | A | 1743 | A | 0.225 | 0.3121
| 250 | keV | 325.7 | 1.596 | 1.14 | um | 1456 | A | 1790 | A | 0.25 | 0.3257
| 275 | keV | 337.8 | 1.481 | 1.22 | um | 1478 | A | 1833 | A | 0.275 | 0.3378
| 300 | keV | 348.6 | 1.383 | 1.29 | um | 1497 | A | 1872 | A | 0.3 | 0.3486
| 325 | keV | 358.3 | 1.298 | 1.36 | um | 1515 | A | 1907 | A | 0.325 | 0.3583
| 350 | keV | 366.8 | 1.223 | 1.42 | um | 1531 | A | 1940 | A | 0.35 | 0.3668
| 375 | keV | 374.3 | 1.158 | 1.49 | um | 1545 | A | 1971 | A | 0.375 | 0.3743
| 400 | keV | 381 | 1.099 | 1.56 | um | 1559 | A | 2000 | A | 0.4 | 0.381
| 450 | keV | 391.8 | 0.9997 | 1.68 | um | 1589 | A | 2054 | A | 0.45 | 0.3918
| 500 | keV | 400 | 0.9179 | 1.81 | um | 1617 | A | 2102 | A | 0.5 | 0.4
| 550 | keV | 405.8 | 0.8495 | 1.93 | um | 1642 | A | 2147 | A | 0.55 | 0.4058
| 600 | keV | 409.7 | 0.7913 | 2.05 | um | 1665 | A | 2189 | A | 0.6 | 0.4097
| 650 | keV | 412 | 0.741 | 2.17 | um | 1688 | A | 2228 | A | 0.65 | 0.412
| 700 | keV | 412.9 | 0.6973 | 2.29 | um | 1709 | A | 2266 | A | 0.7 | 0.4129
| 800 | keV | 411.6 | 0.6246 | 2.53 | um | 1766 | A | 2337 | A | 0.8 | 0.4116
| 900 | keV | 407.2 | 0.5665 | 2.78 | um | 1820 | A | 2405 | A | 0.9 | 0.4072 | range (mg/cm2)
| 1 | MeV | 400.7 | 0.5189 | 3.02 | um | 1873 | A | 2469 | A | 1 | 0.4007 | 0.81842
| 1.1 | MeV | 393 | 0.4793 | 3.27 | um | 1926 | A | 2532 | A | 1.1 | 0.393 | 0.88617
| 1.2 | MeV | 384.6 | 0.4456 | 3.53 | um | 1978 | A | 2594 | A | 1.2 | 0.3846 | 0.95663
| 1.3 | MeV | 375.7 | 0.4166 | 3.79 | um | 2031 | A | 2656 | A | 1.3 | 0.3757 | 1.02709
| 1.4 | MeV | 366.8 | 0.3914 | 4.06 | um | 2084 | A | 2717 | A | 1.4 | 0.3668 | 1.10026
| 1.5 | MeV | 357.9 | 0.3693 | 4.33 | um | 2138 | A | 2779 | A | 1.5 | 0.3579 | 1.17343
| 1.6 | MeV | 349.1 | 0.3497 | 4.62 | um | 2193 | A | 2841 | A | 1.6 | 0.3491 | 1.25202
| 1.7 | MeV | 340.6 | 0.3322 | 4.9 | um | 2249 | A | 2904 | A | 1.7 | 0.3406 | 1.3279
| 1.8 | MeV | 332.4 | 0.3165 | 5.2 | um | 2306 | A | 2968 | A | 1.8 | 0.3324 | 1.4092
| 2 | MeV | 316.9 | 0.2894 | 5.81 | um | 2500 | A | 3099 | A | 2 | 0.3169 | 1.57451
| 2.25 | MeV | 299.1 | 0.2618 | 6.62 | um | 2792 | A | 3269 | A | 2.25 | 0.2991 | 1.79402
| 2.5 | MeV | 283.2 | 0.2392 | 7.48 | um | 3086 | A | 3448 | A | 2.5 | 0.2832 | 2.02708
| 2.75 | MeV | 268.8 | 0.2205 | 8.38 | um | 3383 | A | 3635 | A | 2.75 | 0.2688 | 2.27098
| 3 | MeV | 255.9 | 0.2046 | 9.34 | um | 3684 | A | 3832 | A | 3 | 0.2559 | 2.53114
| 3.25 | MeV | 244.3 | 0.191 | 10.33 | um | 3990 | A | 4039 | A | 3.25 | 0.2443 | 2.79943
| 3.5 | MeV | 233.7 | 0.1792 | 11.38 | um | 4300 | A | 4256 | A | 3.5 | 0.2337 | 3.08398
| 3.75 | MeV | 224.1 | 0.1688 | 12.47 | um | 4614 | A | 4484 | A | 3.75 | 0.2241 | 3.37937
| 4 | MeV | 215.3 | 0.1596 | 13.6 | um | 4934 | A | 4721 | A | 4 | 0.2153 | 3.6856
| 4.5 | MeV | 199.8 | 0.1442 | 16.01 | um | 6082 | A | 5226 | A | 4.5 | 0.1998 | 4.33871
| 5 | MeV | 186.7 | 0.1315 | 18.59 | um | 7184 | A | 5770 | A | 5 | 0.1867 | 5.03789
| 5.5 | MeV | 175.3 | 0.1211 | 21.35 | um | 8265 | A | 6353 | A | 5.5 | 0.1753 | 5.78585
| 6 | MeV | 165.4 | 0.1122 | 24.28 | um | 9340 | A | 6974 | A | 6 | 0.1654 | 6.57988
| 6.5 | MeV | 156.7 | 0.1047 | 27.38 | um | 1.04 | um | 7631 | A | 6.5 | 0.1567 | 7.41998
| 7 | MeV | 149 | 0.0981 | 30.65 | um | 1.15 | um | 8323 | A | 7 | 0.149 | 8.30615
| 8 | MeV | 135.8 | 0.08727 | 37.67 | um | 1.54 | um | 9812 | A | 8 | 0.1358 | 10.20857
| 9 | MeV | 125.8 | 0.07869 | 45.31 | um | 1.9 | um | 1.14 | um | 9 | 0.1258 | 12.27901
| 10 | MeV | 116.3 | 0.07173 | 53.57 | um | 2.25 | um | 1.32 | um | 10 | 0.1163 | 14.51747
-----------------------------------------------------------
| Multiply | Stopping | by | for | Stopping | Units
| ------------------- | ------------------
| 0.1 | eV | / | Angstrom
| 1 | keV | / | micron
| 1 | MeV | / | mm
| 0.0036902 | keV | / | (ug/cm2)
| 0.0036902 | MeV | / | (mg/cm2)
| 3.6902 | keV | / | (mg/cm2)
| 0.12266 | eV | / | (1E15 | atoms/cm2)
| 0.010855 | L.S.S. | reduced | units
==================================================================
| (C) | 1.9842e+19 | by | J.P. | Biersack | and | J.F. | Ziegler

## dolomite
==================================================================
| SRIM | version | ---> | SRIM-2013.00
| Calc. | date | ---> | March | 13, | 2023
==================================================================
| Disk | File | Name | = | SRIM | Outputs\Helium | in | dolomite-2.85.txt
| Ion | = | Helium | [2] | , | Mass | = | 4.003 | amu
| Target | Density | = | 2.85 | g/cm3 | = | 9.3073e+22 | atoms/cm3
| ======= | Target | Composition | ========
| Atom | Atom | Atomic | Mass
| Name | Numb | Percent | Percent
| ---- | ---- | ------- | -------
| Ca | 20 | 10 | 21.74
| Mg | 12 | 10 | 13.18
| C | 6 | 20 | 13.03
| O | 8 | 60 | 52.06
====================================
| Bragg | Correction | = | 0%
| Stopping | Units | = | keV | / | micron
| See | bottom | of | Table | for | other | Stopping | units
| Ion |  | dE/dx | dE/dx | Projected |  | Longitudinal |  | Lateral
| Energy |  | Elec. | Nuclear | Range |  | Straggling |  | Straggling
| -------------- |  | ---------- | ---------- | ---------- |  | ---------- |  | ---------- |  | Energy | dE/dx (MeV um-1)
| 10 | keV | 76.51 | 15.19 | 811 | A | 394 | A | 336 | A | 0.01 | 0.07651
| 11 | keV | 80.28 | 14.46 | 888 | A | 417 | A | 359 | A | 0.011 | 0.08028
| 12 | keV | 83.88 | 13.81 | 965 | A | 439 | A | 382 | A | 0.012 | 0.08388
| 13 | keV | 87.35 | 13.23 | 1040 | A | 459 | A | 403 | A | 0.013 | 0.08735
| 14 | keV | 90.69 | 12.7 | 1113 | A | 479 | A | 424 | A | 0.014 | 0.09069
| 15 | keV | 93.92 | 12.21 | 1186 | A | 497 | A | 443 | A | 0.015 | 0.09392
| 16 | keV | 97.05 | 11.77 | 1258 | A | 514 | A | 462 | A | 0.016 | 0.09705
| 17 | keV | 100.1 | 11.37 | 1329 | A | 530 | A | 480 | A | 0.017 | 0.1001
| 18 | keV | 103 | 10.99 | 1399 | A | 546 | A | 498 | A | 0.018 | 0.103
| 20 | keV | 108.7 | 10.33 | 1537 | A | 575 | A | 531 | A | 0.02 | 0.1087
| 22.5 | keV | 115.4 | 9.612 | 1704 | A | 607 | A | 569 | A | 0.0225 | 0.1154
| 25 | keV | 121.8 | 9.004 | 1866 | A | 636 | A | 605 | A | 0.025 | 0.1218
| 27.5 | keV | 127.8 | 8.478 | 2024 | A | 663 | A | 638 | A | 0.0275 | 0.1278
| 30 | keV | 133.5 | 8.019 | 2177 | A | 687 | A | 668 | A | 0.03 | 0.1335
| 32.5 | keV | 139 | 7.613 | 2326 | A | 709 | A | 697 | A | 0.0325 | 0.139
| 35 | keV | 144.2 | 7.251 | 2472 | A | 729 | A | 724 | A | 0.035 | 0.1442
| 37.5 | keV | 149.3 | 6.927 | 2615 | A | 747 | A | 749 | A | 0.0375 | 0.1493
| 40 | keV | 154.1 | 6.634 | 2754 | A | 765 | A | 773 | A | 0.04 | 0.1541
| 45 | keV | 163.3 | 6.125 | 3024 | A | 796 | A | 818 | A | 0.045 | 0.1633
| 50 | keV | 171.9 | 5.698 | 3284 | A | 824 | A | 858 | A | 0.05 | 0.1719
| 55 | keV | 180 | 5.332 | 3535 | A | 848 | A | 895 | A | 0.055 | 0.18
| 60 | keV | 187.7 | 5.016 | 3777 | A | 870 | A | 928 | A | 0.06 | 0.1877
| 65 | keV | 195 | 4.739 | 4013 | A | 890 | A | 960 | A | 0.065 | 0.195
| 70 | keV | 202.1 | 4.495 | 4241 | A | 909 | A | 989 | A | 0.07 | 0.2021
| 80 | keV | 215.4 | 4.082 | 4680 | A | 941 | A | 1041 | A | 0.08 | 0.2154
| 90 | keV | 227.9 | 3.746 | 5098 | A | 969 | A | 1088 | A | 0.09 | 0.2279
| 100 | keV | 239.7 | 3.466 | 5497 | A | 993 | A | 1129 | A | 0.1 | 0.2397
| 110 | keV | 250.7 | 3.228 | 5881 | A | 1014 | A | 1167 | A | 0.11 | 0.2507
| 120 | keV | 261.2 | 3.025 | 6251 | A | 1033 | A | 1201 | A | 0.12 | 0.2612
| 130 | keV | 271.1 | 2.847 | 6608 | A | 1050 | A | 1232 | A | 0.13 | 0.2711
| 140 | keV | 280.5 | 2.692 | 6954 | A | 1066 | A | 1261 | A | 0.14 | 0.2805
| 150 | keV | 289.4 | 2.554 | 7290 | A | 1079 | A | 1287 | A | 0.15 | 0.2894
| 160 | keV | 297.8 | 2.431 | 7617 | A | 1092 | A | 1312 | A | 0.16 | 0.2978
| 170 | keV | 305.9 | 2.32 | 7937 | A | 1104 | A | 1336 | A | 0.17 | 0.3059
| 180 | keV | 313.5 | 2.22 | 8248 | A | 1115 | A | 1358 | A | 0.18 | 0.3135
| 200 | keV | 327.8 | 2.046 | 8853 | A | 1136 | A | 1398 | A | 0.2 | 0.3278
| 225 | keV | 343.8 | 1.866 | 9576 | A | 1160 | A | 1442 | A | 0.225 | 0.3438
| 250 | keV | 358 | 1.717 | 1.03 | um | 1181 | A | 1482 | A | 0.25 | 0.358
| 275 | keV | 370.7 | 1.593 | 1.09 | um | 1199 | A | 1518 | A | 0.275 | 0.3707
| 300 | keV | 381.9 | 1.486 | 1.16 | um | 1216 | A | 1551 | A | 0.3 | 0.3819
| 325 | keV | 392 | 1.394 | 1.22 | um | 1231 | A | 1581 | A | 0.325 | 0.392
| 350 | keV | 400.8 | 1.314 | 1.28 | um | 1245 | A | 1609 | A | 0.35 | 0.4008
| 375 | keV | 408.7 | 1.243 | 1.35 | um | 1258 | A | 1635 | A | 0.375 | 0.4087
| 400 | keV | 415.6 | 1.18 | 1.41 | um | 1270 | A | 1660 | A | 0.4 | 0.4156
| 450 | keV | 426.9 | 1.073 | 1.52 | um | 1297 | A | 1705 | A | 0.45 | 0.4269
| 500 | keV | 435.4 | 0.9845 | 1.64 | um | 1321 | A | 1747 | A | 0.5 | 0.4354
| 550 | keV | 441.4 | 0.9108 | 1.75 | um | 1344 | A | 1785 | A | 0.55 | 0.4414
| 600 | keV | 445.4 | 0.848 | 1.86 | um | 1366 | A | 1821 | A | 0.6 | 0.4454
| 650 | keV | 447.7 | 0.794 | 1.97 | um | 1386 | A | 1855 | A | 0.65 | 0.4477
| 700 | keV | 448.5 | 0.7469 | 2.08 | um | 1406 | A | 1887 | A | 0.7 | 0.4485
| 800 | keV | 446.9 | 0.6687 | 2.31 | um | 1460 | A | 1948 | A | 0.8 | 0.4469
| 900 | keV | 441.9 | 0.6062 | 2.53 | um | 1511 | A | 2006 | A | 0.9 | 0.4419 | range (mg/cm2)
| 1 | MeV | 434.8 | 0.5552 | 2.76 | um | 1562 | A | 2062 | A | 1 | 0.4348 | 0.7866
| 1.1 | MeV | 426.3 | 0.5126 | 2.99 | um | 1612 | A | 2116 | A | 1.1 | 0.4263 | 0.85215
| 1.2 | MeV | 417.1 | 0.4764 | 3.22 | um | 1662 | A | 2169 | A | 1.2 | 0.4171 | 0.9177
| 1.3 | MeV | 407.4 | 0.4453 | 3.46 | um | 1712 | A | 2222 | A | 1.3 | 0.4074 | 0.9861
| 1.4 | MeV | 397.6 | 0.4183 | 3.71 | um | 1763 | A | 2275 | A | 1.4 | 0.3976 | 1.05735
| 1.5 | MeV | 387.9 | 0.3946 | 3.97 | um | 1814 | A | 2328 | A | 1.5 | 0.3879 | 1.13145
| 1.6 | MeV | 378.4 | 0.3736 | 4.23 | um | 1866 | A | 2382 | A | 1.6 | 0.3784 | 1.20555
| 1.7 | MeV | 369.1 | 0.3549 | 4.49 | um | 1919 | A | 2436 | A | 1.7 | 0.3691 | 1.27965
| 1.8 | MeV | 360.1 | 0.338 | 4.77 | um | 1973 | A | 2491 | A | 1.8 | 0.3601 | 1.35945
| 2 | MeV | 343.1 | 0.309 | 5.33 | um | 2160 | A | 2603 | A | 2 | 0.3431 | 1.51905
| 2.25 | MeV | 323.8 | 0.2794 | 6.08 | um | 2440 | A | 2750 | A | 2.25 | 0.3238 | 1.7328
| 2.5 | MeV | 306.3 | 0.2553 | 6.87 | um | 2720 | A | 2903 | A | 2.5 | 0.3063 | 1.95795
| 2.75 | MeV | 290.7 | 0.2352 | 7.71 | um | 3001 | A | 3065 | A | 2.75 | 0.2907 | 2.19735
| 3 | MeV | 276.6 | 0.2182 | 8.59 | um | 3285 | A | 3235 | A | 3 | 0.2766 | 2.44815
| 3.25 | MeV | 263.8 | 0.2036 | 9.51 | um | 3571 | A | 3413 | A | 3.25 | 0.2638 | 2.71035
| 3.5 | MeV | 252.3 | 0.191 | 10.48 | um | 3862 | A | 3600 | A | 3.5 | 0.2523 | 2.9868
| 3.75 | MeV | 241.7 | 0.1799 | 11.49 | um | 4156 | A | 3796 | A | 3.75 | 0.2417 | 3.27465
| 4 | MeV | 232.2 | 0.1701 | 12.54 | um | 4454 | A | 4000 | A | 4 | 0.2322 | 3.5739
| 4.5 | MeV | 215.3 | 0.1536 | 14.78 | um | 5532 | A | 4435 | A | 4.5 | 0.2153 | 4.2123
| 5 | MeV | 200.9 | 0.1401 | 17.18 | um | 6562 | A | 4905 | A | 5 | 0.2009 | 4.8963
| 5.5 | MeV | 188.5 | 0.129 | 19.74 | um | 7572 | A | 5408 | A | 5.5 | 0.1885 | 5.6259
| 6 | MeV | 177.7 | 0.1195 | 22.47 | um | 8574 | A | 5944 | A | 6 | 0.1777 | 6.40395
| 6.5 | MeV | 168.2 | 0.1114 | 25.36 | um | 9576 | A | 6512 | A | 6.5 | 0.1682 | 7.2276
| 7 | MeV | 159.8 | 0.1044 | 28.4 | um | 1.06 | um | 7111 | A | 7 | 0.1598 | 8.094
| 8 | MeV | 145.5 | 0.09288 | 34.95 | um | 1.42 | um | 8400 | A | 8 | 0.1455 | 9.96075
| 9 | MeV | 134.8 | 0.08374 | 42.09 | um | 1.76 | um | 9801 | A | 9 | 0.1348 | 11.99565
| 10 | MeV | 124.6 | 0.07631 | 49.79 | um | 2.08 | um | 1.13 | um | 10 | 0.1246 | 14.19015
-----------------------------------------------------------
| Multiply | Stopping | by | for | Stopping | Units
| ------------------- | ------------------
| 0.1 | eV | / | Angstrom
| 1 | keV | / | micron
| 1 | MeV | / | mm
| 0.0035089 | keV | / | (ug/cm2)
| 0.0035089 | MeV | / | (mg/cm2)
| 3.5089 | keV | / | (mg/cm2)
| 0.10744 | eV | / | (1E15 | atoms/cm2)
| 0.0094597 | L.S.S. | reduced | units
==================================================================
| (C) | 1.9842e+19 | by | J.P. | Biersack | and | J.F. | Ziegler

## CaF2
==================================================================
| SRIM | version | ---> | SRIM-2013.00
| Calc. | date | ---> | March | 13, | 2023
==================================================================
| Disk | File | Name | = | SRIM | Outputs\Helium | in | CaF2-densi3.18.txt
| Ion | = | Helium | [2] | , | Mass | = | 4.003 | amu
| Target | Density | = | 3.18 | g/cm3 | = | 7.3584e+22 | atoms/cm3
| ======= | Target | Composition | ========
| Atom | Atom | Atomic | Mass
| Name | Numb | Percent | Percent
| ---- | ---- | ------- | -------
| Ca | 20 | 33.33 | 51.33
| F | 9 | 66.67 | 48.67
====================================
| Bragg | Correction | = | 0%
| Stopping | Units | = | keV | / | micron
| See | bottom | of | Table | for | other | Stopping | units
| Ion |  | dE/dx | dE/dx | Projected |  | Longitudinal |  | Lateral
| Energy |  | Elec. | Nuclear | Range |  | Straggling |  | Straggling
| -------------- | ---------- | ---------- | ---------- | ---------- | ---------- |  |  |  |  | Energy | dE/dx (MeV um-1)
| 10 | keV | 56.27 | 13.64 | 867 | A | 535 | A | 440 | A | 0.01 | 0.05627
| 11 | keV | 59.2 | 13.05 | 954 | A | 570 | A | 473 | A | 0.011 | 0.0592
| 12 | keV | 62.02 | 12.51 | 1040 | A | 604 | A | 504 | A | 0.012 | 0.06202
| 13 | keV | 64.75 | 12.03 | 1125 | A | 635 | A | 535 | A | 0.013 | 0.06475
| 14 | keV | 67.39 | 11.59 | 1209 | A | 665 | A | 564 | A | 0.014 | 0.06739
| 15 | keV | 69.97 | 11.18 | 1293 | A | 694 | A | 592 | A | 0.015 | 0.06997
| 16 | keV | 72.47 | 10.81 | 1375 | A | 721 | A | 619 | A | 0.016 | 0.07247
| 17 | keV | 74.92 | 10.46 | 1457 | A | 746 | A | 645 | A | 0.017 | 0.07492
| 18 | keV | 77.3 | 10.15 | 1538 | A | 771 | A | 671 | A | 0.018 | 0.0773
| 20 | keV | 81.93 | 9.57 | 1698 | A | 817 | A | 719 | A | 0.02 | 0.08193
| 22.5 | keV | 87.45 | 8.951 | 1892 | A | 869 | A | 776 | A | 0.0225 | 0.08745
| 25 | keV | 92.74 | 8.419 | 2082 | A | 917 | A | 828 | A | 0.025 | 0.09274
| 27.5 | keV | 97.81 | 7.955 | 2267 | A | 960 | A | 877 | A | 0.0275 | 0.09781
| 30 | keV | 102.7 | 7.547 | 2448 | A | 999 | A | 922 | A | 0.03 | 0.1027
| 32.5 | keV | 107.4 | 7.185 | 2624 | A | 1035 | A | 965 | A | 0.0325 | 0.1074
| 35 | keV | 112 | 6.861 | 2796 | A | 1068 | A | 1005 | A | 0.035 | 0.112
| 37.5 | keV | 116.4 | 6.568 | 2964 | A | 1099 | A | 1043 | A | 0.0375 | 0.1164
| 40 | keV | 120.7 | 6.304 | 3128 | A | 1128 | A | 1079 | A | 0.04 | 0.1207
| 45 | keV | 129 | 5.841 | 3447 | A | 1180 | A | 1146 | A | 0.045 | 0.129
| 50 | keV | 136.9 | 5.45 | 3753 | A | 1225 | A | 1206 | A | 0.05 | 0.1369
| 55 | keV | 144.4 | 5.114 | 4048 | A | 1266 | A | 1262 | A | 0.055 | 0.1444
| 60 | keV | 151.6 | 4.822 | 4333 | A | 1302 | A | 1312 | A | 0.06 | 0.1516
| 65 | keV | 158.5 | 4.566 | 4608 | A | 1334 | A | 1359 | A | 0.065 | 0.1585
| 70 | keV | 165.2 | 4.339 | 4875 | A | 1364 | A | 1402 | A | 0.07 | 0.1652
| 80 | keV | 177.7 | 3.953 | 5387 | A | 1416 | A | 1480 | A | 0.08 | 0.1777
| 90 | keV | 189.5 | 3.637 | 5873 | A | 1460 | A | 1549 | A | 0.09 | 0.1895
| 100 | keV | 200.5 | 3.373 | 6336 | A | 1499 | A | 1611 | A | 0.1 | 0.2005
| 110 | keV | 210.8 | 3.148 | 6779 | A | 1532 | A | 1666 | A | 0.11 | 0.2108
| 120 | keV | 220.6 | 2.955 | 7205 | A | 1562 | A | 1716 | A | 0.12 | 0.2206
| 130 | keV | 229.9 | 2.786 | 7617 | A | 1588 | A | 1762 | A | 0.13 | 0.2299
| 140 | keV | 238.7 | 2.638 | 8015 | A | 1612 | A | 1804 | A | 0.14 | 0.2387
| 150 | keV | 247.1 | 2.506 | 8400 | A | 1633 | A | 1843 | A | 0.15 | 0.2471
| 160 | keV | 255 | 2.388 | 8776 | A | 1653 | A | 1879 | A | 0.16 | 0.255
| 170 | keV | 262.6 | 2.281 | 9141 | A | 1671 | A | 1913 | A | 0.17 | 0.2626
| 180 | keV | 269.8 | 2.185 | 9497 | A | 1688 | A | 1945 | A | 0.18 | 0.2698
| 200 | keV | 283.3 | 2.017 | 1.02 | um | 1719 | A | 2004 | A | 0.2 | 0.2833
| 225 | keV | 298.5 | 1.843 | 1.1 | um | 1753 | A | 2068 | A | 0.225 | 0.2985
| 250 | keV | 312.1 | 1.699 | 1.18 | um | 1783 | A | 2126 | A | 0.25 | 0.3121
| 275 | keV | 324.3 | 1.578 | 1.26 | um | 1809 | A | 2178 | A | 0.275 | 0.3243
| 300 | keV | 335.1 | 1.475 | 1.33 | um | 1832 | A | 2225 | A | 0.3 | 0.3351
| 325 | keV | 344.9 | 1.385 | 1.4 | um | 1853 | A | 2268 | A | 0.325 | 0.3449
| 350 | keV | 353.6 | 1.307 | 1.47 | um | 1872 | A | 2308 | A | 0.35 | 0.3536
| 375 | keV | 361.4 | 1.237 | 1.54 | um | 1890 | A | 2345 | A | 0.375 | 0.3614
| 400 | keV | 368.3 | 1.175 | 1.61 | um | 1906 | A | 2380 | A | 0.4 | 0.3683
| 450 | keV | 379.8 | 1.07 | 1.74 | um | 1940 | A | 2445 | A | 0.45 | 0.3798
| 500 | keV | 388.8 | 0.9834 | 1.87 | um | 1970 | A | 2503 | A | 0.5 | 0.3888
| 550 | keV | 395.6 | 0.9107 | 1.99 | um | 1998 | A | 2557 | A | 0.55 | 0.3956
| 600 | keV | 400.7 | 0.8488 | 2.11 | um | 2024 | A | 2607 | A | 0.6 | 0.4007
| 650 | keV | 404.2 | 0.7954 | 2.24 | um | 2048 | A | 2654 | A | 0.65 | 0.4042
| 700 | keV | 406.4 | 0.7488 | 2.36 | um | 2071 | A | 2699 | A | 0.7 | 0.4064
| 800 | keV | 407.9 | 0.6713 | 2.6 | um | 2127 | A | 2783 | A | 0.8 | 0.4079
| 900 | keV | 406.4 | 0.6093 | 2.85 | um | 2181 | A | 2862 | A | 0.9 | 0.4064
| 1 | MeV | 402.8 | 0.5586 | 3.09 | um | 2232 | A | 2937 | A | 1 | 0.4028
| 1.1 | MeV | 397.8 | 0.5161 | 3.34 | um | 2282 | A | 3009 | A | 1.1 | 0.3978
| 1.2 | MeV | 391.9 | 0.4801 | 3.59 | um | 2332 | A | 3079 | A | 1.2 | 0.3919
| 1.3 | MeV | 385.4 | 0.4491 | 3.85 | um | 2381 | A | 3149 | A | 1.3 | 0.3854
| 1.4 | MeV | 378.5 | 0.4221 | 4.11 | um | 2430 | A | 3217 | A | 1.4 | 0.3785
| 1.5 | MeV | 371.3 | 0.3984 | 4.37 | um | 2479 | A | 3286 | A | 1.5 | 0.3713
| 1.6 | MeV | 364.1 | 0.3774 | 4.64 | um | 2529 | A | 3354 | A | 1.6 | 0.3641
| 1.7 | MeV | 357 | 0.3586 | 4.92 | um | 2579 | A | 3422 | A | 1.7 | 0.357
| 1.8 | MeV | 349.8 | 0.3418 | 5.2 | um | 2630 | A | 3491 | A | 1.8 | 0.3498
| 2 | MeV | 335.9 | 0.3127 | 5.78 | um | 2795 | A | 3630 | A | 2 | 0.3359
| 2.25 | MeV | 319.4 | 0.283 | 6.54 | um | 3042 | A | 3809 | A | 2.25 | 0.3194
| 2.5 | MeV | 304 | 0.2587 | 7.34 | um | 3293 | A | 3994 | A | 2.5 | 0.304
| 2.75 | MeV | 289.7 | 0.2385 | 8.18 | um | 3548 | A | 4186 | A | 2.75 | 0.2897
| 3 | MeV | 276.6 | 0.2214 | 9.06 | um | 3808 | A | 4387 | A | 3 | 0.2766
| 3.25 | MeV | 264.5 | 0.2068 | 9.98 | um | 4074 | A | 4597 | A | 3.25 | 0.2645
| 3.5 | MeV | 253.4 | 0.194 | 10.95 | um | 4346 | A | 4816 | A | 3.5 | 0.2534
| 3.75 | MeV | 243.3 | 0.1829 | 11.95 | um | 4624 | A | 5044 | A | 3.75 | 0.2433
| 4 | MeV | 233.9 | 0.173 | 13 | um | 4907 | A | 5282 | A | 4 | 0.2339
| 4.5 | MeV | 217.3 | 0.1563 | 15.21 | um | 5918 | A | 5787 | A | 4.5 | 0.2173
| 5 | MeV | 203.1 | 0.1427 | 17.58 | um | 6903 | A | 6331 | A | 5 | 0.2031
| 5.5 | MeV | 190.7 | 0.1314 | 20.12 | um | 7879 | A | 6914 | A | 5.5 | 0.1907
| 6 | MeV | 180 | 0.1218 | 22.81 | um | 8855 | A | 7536 | A | 6 | 0.18
| 6.5 | MeV | 170.5 | 0.1136 | 25.66 | um | 9836 | A | 8194 | A | 6.5 | 0.1705
| 7 | MeV | 162 | 0.1065 | 28.66 | um | 1.08 | um | 8890 | A | 7 | 0.162
| 8 | MeV | 147.7 | 0.0948 | 35.12 | um | 1.44 | um | 1.04 | um | 8 | 0.1477
| 9 | MeV | 136.3 | 0.08552 | 42.15 | um | 1.77 | um | 1.2 | um | 9 | 0.1363
| 10 | MeV | 125.7 | 0.07798 | 49.78 | um | 2.09 | um | 1.38 | um | 10 | 0.1257
-----------------------------------------------------------
| Multiply | Stopping | by | for | Stopping | Units
| ------------------- | ------------------
| 0.1 | eV | / | Angstrom
| 1 | keV | / | micron
| 1 | MeV | / | mm
| 0.0031448 | keV | / | (ug/cm2)
| 0.0031448 | MeV | / | (mg/cm2)
| 3.1448 | keV | / | (mg/cm2)
| 0.1359 | eV | / | (1E15 | atoms/cm2)
| 0.012601 | L.S.S. | reduced | units
==================================================================
| (C) | 1.9842e+19 | by | J.P. | Biersack | and | J.F. | Ziegler